## Sheet1
Composition | Predicted Eg
Bi2Ti2O7 | 3.08
Bi1.5Al0.5Ti2O7 | 3.21
Bi1.5Sc0.5Ti2O7 | 3.14
Bi1.5Ga0.5Ti2O7 | 3.17
Bi1.5Y0.5Ti2O7 | 3.09
Bi1.5In0.5Ti2O7 | 3.26
Bi1.5La0.5Ti2O7 | 3.17
Bi4Ti3O12 | 2.96
Bi3.5Al0.5Ti3O12 | 3.14
Bi3.5Ga0.5Ti3O12 | 3.11
Bi3.5In0.5Ti3O12 | 3.15
Bi3.5Sc0.5Ti3O12 | 3.05
Bi3.5Y0.5Ti3O12 | 3
Bi3.5La0.5Ti3O12 | 3.09
Bi4Ti2.5Al0.5O12 | 3.13
Bi4Ti2.5Ga0.5O12 | 3.06
Bi4Ti2.5Sc0.5O12 | 2.97
Bi12TiO20 | 3.1
BaTaO2N | 1.84
BaTa0.5Al0.5O2N | 2.3
BaTa0.5Mg0.5O2N | 2.22
BaTa0.5Al0.25Mg0.25O2N | 2.27
BaTa0.5Al0.125Mg0.375O2N | 2.25
BaTa0.5Al0.375Mg0.125O2N | 2.29
Al2O3 | 6.6
TiO2 | 3.49
Ta2O5 | 3.79
Fe2O3 | 2.79
NaLaTi2O6 | 3.66
NaCl | 8.5
Bi1.5Cr0.5Ti2O7 | 2.51
Bi1.5Fe0.5Ti2O7 | 2.56
Bi4Ti2O11 | 2.98
Ta1.94Eu0.06O5 | 3.75