## Sheet1
Composition | Predicted Eg
Bi2Ti2O7 | 3.11
Bi1.5Al0.5Ti2O7 | 3.31
Bi1.5Sc0.5Ti2O7 | 3.23
Bi1.5Ga0.5Ti2O7 | 3.24
Bi1.5Y0.5Ti2O7 | 3.2
Bi1.5In0.5Ti2O7 | 3.27
Bi1.5La0.5Ti2O7 | 3.19
Bi4Ti3O12 | 3.04
Bi3.5Al0.5Ti3O12 | 3.23
Bi3.5Ga0.5Ti3O12 | 3.14
Bi3.5In0.5Ti3O12 | 3.15
Bi3.5Sc0.5Ti3O12 | 3.11
Bi3.5Y0.5Ti3O12 | 3.1
Bi3.5La0.5Ti3O12 | 3.16
Bi4Ti2.5Al0.5O12 | 3.13
Bi4Ti2.5Ga0.5O12 | 3.08
Bi4Ti2.5Sc0.5O12 | 3.04
Bi12TiO20 | 3.07
BaTaO2N | 1.92
BaTa0.5Al0.5O2N | 2.35
BaTa0.5Mg0.5O2N | 2.27
BaTa0.5Al0.25Mg0.25O2N | 2.28
BaTa0.5Al0.125Mg0.375O2N | 2.25
BaTa0.5Al0.375Mg0.125O2N | 2.32
Al2O3 | 6.87
TiO2 | 3.56
Ta2O5 | 3.78
Fe2O3 | 2.62
NaLaTi2O6 | 3.6
NaCl | 8.5
Bi1.5Cr0.5Ti2O7 | 2.62
Bi1.5Fe0.5Ti2O7 | 2.66
Bi4Ti2O11 | 3
Ta1.94Eu0.06O5 | 3.8
Bi1.5Li0.2Na0.2Mg0.5Nb1.5O6.7 | 3.45
Bi1.3Li0.2Na0.2La0.2Mg0.5Nb1.5O6.7 | 3.47
Bi1.3Li0.2Na0.2Eu0.2Mg0.5Nb1.5O6.7 | 3.45
Bi1.1Li0.2Na0.2Eu0.2Mg0.5Nb1.5O6.7 | 3.47
Bi1.5Li0.5Ti2O7 | 3.45
Bi1.5Na0.5Ti2O7 | 3.44
Bi1.5Cu0.5Ti2O7 | 2.73
Bi1.5Ag0.5Ti2O7 | 2.7
Bi1.5Mg0.5Ti2O7 | 3.39
Bi1.5Ca0.5Ti2O7 | 3.39
Bi1.5Zn0.5Ti2O7 | 3.37
Bi1.5Cd0.5Ti2O7 | 3.35
Bi1.5Cr0.5Ti2O7 | 2.62
Bi1.5Mn0.5Ti2O7 | 2.62
Bi1.5Fe0.5Ti2O7 | 2.66
Bi1.5Co0.5Ti2O7 | 2.71
Bi1.5Ni0.5Ti2O7 | 2.68
Bi1.5Ce0.5Ti2O7 | 3.15
Bi1.5Pr0.5Ti2O7 | 3.17
Bi1.5Nd0.5Ti2O7 | 3.19
Bi1.5Pm0.5Ti2O7 | 3.24
Bi1.5Sm0.5Ti2O7 | 3.2
Bi1.5Eu0.5Ti2O7 | 3.23
Bi1.5Gd0.5Ti2O7 | 3.21
Bi1.5Tb0.5Ti2O7 | 3.2
Bi1.5Dy0.5Ti2O7 | 3.2
Bi1.5Ho0.5Ti2O7 | 3.2
Bi1.5Er0.5Ti2O7 | 3.21
Bi1.5Tm0.5Ti2O7 | 3.21
Bi1.5Yb0.5Ti2O7 | 3.3
Bi1.5Lu0.5Ti2O7 | 3.22
Bi1.5Eu0.5Ti2O7 | 3.23
Bi1.75Eu0.25Ti2O7 | 3.19
Bi1.875Eu0.125Ti2O7 | 3.2
Bi1.5Ho0.5Ti2O7 | 3.2
Bi1.75Ho0.25Ti2O7 | 3.17
Bi1.875Ho0.125Ti2O7 | 3.17
Bi1.5Yb0.5Ti2O7 | 3.3
Bi1.75Yb0.25Ti2O7 | 3.27
Bi1.875Yb0.125Ti2O7 | 3.25
Bi1.6Li0.4Ti2O6.6 | 3.45
Bi1.5Na0.125Ti2O6.3125 | 3.41
Bi1.5Ga0.25Ti2O6.625 | 3.22
Bi1.5In0.25Ti2O6.625 | 3.27
Bi1.75In0.25Ti2O7 | 3.23
Bi1.875In0.125Ti2O7 | 3.22
Bi1.9375In0.0625Ti2O7 | 3.21
Bi1.5Sc0.25Ti2O6.625 | 3.21
Bi1.75Sc0.25Ti2O7 | 3.14
Bi1.875Sc0.125Ti2O7 | 3.12
Bi1.9375Sc0.0625Ti2O7 | 3.12
Bi1.5Al0.25Ti2O6.625 | 3.31
Bi1.75Al0.25Ti2O7 | 3.27
Bi1.875Al0.125Ti2O7 | 3.22
Bi1.9375Al0.0625Ti2O7 | 3.19