## Sheet1
Composition | Predicted Eg_SVR | Predicted Eg_RF | Eg, eV (DFT/HSE03 | Eg, eV (эксперимент)
Bi2Ti2O7 | 2.93 | 3.13 | 3.42 | 3.19
Bi1.5Al0.5Ti2O7 | 3.1 | 3.35 | 3.27 | 3.32
Bi1.5Sc0.5Ti2O7 | 2.87 | 3.22 | 3.26 | 3.36
Bi1.5Ga0.5Ti2O7 | 3.02 | 3.31 | 3.05/3.07 | 3.06/3.34
Bi1.5Y0.5Ti2O7 | 2.65 | 3.2 | 3.38/3.40 | 2.96/3.29
Bi1.5In0.5Ti2O7 | 3.03 | 3.32 | 3.2 | 3.29
Bi1.5La0.5Ti2O7 | 2.41 | 3.2 | 3.4 | –
Bi4Ti3O12 | 2.93 | 3.07 | 3.26/3.31 | 3.21/3.49
Bi3.5Al0.5Ti3O12 | 3.07 | 3.29 | 3.43/3.50 | -
Bi3.5Ga0.5Ti3O12 | 3 | 3.19 | 3.15/3.32 | -
Bi3.5In0.5Ti3O12 | 3.03 | 3.19 | 2.96/3.16 | -
Bi3.5Sc0.5Ti3O12 | 2.83 | 3.08 | 3.12/3.29 | -
Bi3.5Y0.5Ti3O12 | 2.63 | 3.08 | 3.06/3.24 | 3.23/3.48
Bi3.5La0.5Ti3O12 | 2.42 | 3.21 | 3.23/3.41 | 3.26/3.62
Bi4Ti2.5Al0.5O12 | 3.08 | 3.23 | 3.14/3.32 | 3.23/3.56
Bi4Ti2.5Ga0.5O12 | 3.02 | 3.11 | 3.14/3.31 | 3.24/3.56
Bi4Ti2.5Sc0.5O12 | 2.84 | 3.05 | 2.81/3.03 | 3.15/3.45
Bi12TiO20 | 2.99 | 3.05 | 3.05/3.49 | 3
BaTaO2N | 1.88 | 1.9 | 1.49
BaTa0.5Al0.5O2N | 3.28 | 2.33 | 1.61/1.66
BaTa0.5Mg0.5O2N | 3.83 | 2.34 | 2.01/2.02
BaTa0.5Al0.25Mg0.25O2N | 3.65 | 2.3 | 1.44/1.84
BaTa0.5Al0.125Mg0.375O2N | 3.71 | 2.3 | 1.54
BaTa0.5Al0.375Mg0.125O2N | 3.58 | 2.36 | 1.36
Al2O3 | 6.81 | 7.01
TiO2 | 4.23 | 3.62
Ta2O5 | 3.77 | 3.75
Fe2O3 | 3.63 | 2.7
NaLaTi2O6 | 3.87 | 3.61 | 3.64/3.71 | 3.22/3.4
NaCl | 8.5 | 8.51
Bi1.5Cr0.5Ti2O7 | 1.94 | 2.54
Bi1.5Fe0.5Ti2O7 | 1.62 | 2.57
Bi4Ti2O11 | 3 | 3.04
Ta1.94Eu0.06O5 | 1.99 | 3.67