## Sheet1
Composition | Predicted Eg
Bi2Ti2O7 | 3.51
Bi1.5Al0.5Ti2O7 | 3.7
Bi1.5Sc0.5Ti2O7 | 3.73
Bi1.5Ga0.5Ti2O7 | 3.67
Bi1.5Y0.5Ti2O7 | 3.75
Bi1.5In0.5Ti2O7 | 3.54
Bi1.5La0.5Ti2O7 | 3.61
Bi4Ti3O12 | 3.45
Bi3.5Al0.5Ti3O12 | 3.39
Bi3.5Ga0.5Ti3O12 | 3.43
Bi3.5In0.5Ti3O12 | 3.44
Bi3.5Sc0.5Ti3O12 | 3.44
Bi3.5Y0.5Ti3O12 | 3.42
Bi3.5La0.5Ti3O12 | 3.33
Bi4Ti2.5Al0.5O12 | 3.2
Bi4Ti2.5Ga0.5O12 | 3.3
Bi4Ti2.5Sc0.5O12 | 3.33
Bi12TiO20 | 3.07
Bi1.5Cr0.5Ti2O7 | 3.18
Bi1.5Fe0.5Ti2O7 | 0
Bi4Ti2O11 | 3.32
Bi1.5Li0.5Ti2O7 | 3.85
Bi1.5Na0.5Ti2O7 | 3.81
Bi1.5Cu0.5Ti2O7 | 0
Bi1.5Ag0.5Ti2O7 | 0
Bi1.5Mg0.5Ti2O7 | 0
Bi1.5Ca0.5Ti2O7 | 3.6
Bi1.5Zn0.5Ti2O7 | 3.46
Bi1.5Cd0.5Ti2O7 | 3.36
Bi1.5Cr0.5Ti2O7 | 3.18
Bi1.5Mn0.5Ti2O7 | 0
Bi1.5Fe0.5Ti2O7 | 0
Bi1.5Co0.5Ti2O7 | 0
Bi1.5Ni0.5Ti2O7 | 0
Bi1.5Ce0.5Ti2O7 | 0
Bi1.5Pr0.5Ti2O7 | 0
Bi1.5Nd0.5Ti2O7 | 0
Bi1.5Pm0.5Ti2O7 | 0
Bi1.5Sm0.5Ti2O7 | 0
Bi1.5Eu0.5Ti2O7 | 0
Bi1.5Gd0.5Ti2O7 | 0
Bi1.5Tb0.5Ti2O7 | 0
Bi1.5Dy0.5Ti2O7 | 0
Bi1.5Ho0.5Ti2O7 | 0
Bi1.5Er0.5Ti2O7 | 3.66
Bi1.5Tm0.5Ti2O7 | 0
Bi1.5Yb0.5Ti2O7 | 0
Bi1.5Lu0.5Ti2O7 | 3.88
Bi1.5Eu0.5Ti2O7 | 0
Bi1.75Eu0.25Ti2O7 | 0
Bi1.875Eu0.125Ti2O7 | 0
Bi1.5Ho0.5Ti2O7 | 0
Bi1.75Ho0.25Ti2O7 | 3.52
Bi1.875Ho0.125Ti2O7 | 0
Bi1.5Yb0.5Ti2O7 | 0
Bi1.75Yb0.25Ti2O7 | 3.49
Bi1.875Yb0.125Ti2O7 | 0
Bi1.6Li0.4Ti2O6.6 | 3.84
Bi1.5Na0.125Ti2O6.3125 | 3.66
Bi1.5Ga0.25Ti2O6.625 | 3.66
Bi1.5In0.25Ti2O6.625 | 3.53
Bi1.75In0.25Ti2O7 | 3.49
Bi1.875In0.125Ti2O7 | 3.48
Bi1.9375In0.0625Ti2O7 | 3.47
Bi1.5Sc0.25Ti2O6.625 | 3.63
Bi1.75Sc0.25Ti2O7 | 3.57
Bi1.875Sc0.125Ti2O7 | 3.48
Bi1.9375Sc0.0625Ti2O7 | 3.36
Bi1.5Al0.25Ti2O6.625 | 3.65
Bi1.75Al0.25Ti2O7 | 3.55
Bi1.875Al0.125Ti2O7 | 3.59
Bi1.9375Al0.0625Ti2O7 | 3.46
Ta1.94Eu0.06O5 | 2.72
BaTaO2N | 1.96
BaTa0.5Al0.5O2N | 2.31
BaTa0.5Mg0.5O2N | 2.8
BaTa0.5Al0.25Mg0.25O2N | 2.67
BaTa0.5Al0.125Mg0.375O2N | 2.68
BaTa0.5Al0.375Mg0.125O2N | 2.61
Al2O3 | 6.75
TiO2 | 0
Ta2O5 | 3.48
Fe2O3 | 0
NaLaTi2O6 | 3.59
NaCl | 7.35
Bi1.5Mg1.0Nb1.5O7.0 | 3.49
Bi1.5Mg0.9Na0.1Nb1.5O6.95 | 3.59
Bi1.5Mg0.75Na0.25Nb1.5O6.875 | 3.67
Bi1.5Mg0.65Na0.25Nb1.5O6.775 | 3.57
Bi1.5Mg0.5Na0.4Nb1.5O6.7 | 3.59
Bi1.5Mg0.65Li0.25Nb1.5O6.775 | 3.41
Bi1.5Mg0.5Li0.4Nb1.5O6.7 | 3.47
Bi1.0Eu0.5Li0.4Mg0.5Nb1.5O6.7 | 0
Bi1.1Eu0.4Li0.4Mg0.5Nb1.5O6.7 | 0
Bi1.2Eu0.3Li0.4Mg0.5Nb1.5O6.7 | 0
Bi1.3Eu0.2Li0.4Mg0.5Nb1.5O6.7 | 3.54
Bi1.4Eu0.1Li0.4Mg0.5Nb1.5O6.7 | 3.38
Bi1.0Eu0.5Na0.4Mg0.5Nb1.5O6.7 | 0
Bi1.1Eu0.4Na0.4Mg0.5Nb1.5O6.7 | 0
Bi1.2Eu0.3Na0.4Mg0.5Nb1.5O6.7 | 3.63
Bi1.3Eu0.2Na0.4Mg0.5Nb1.5O6.7 | 3.58
Bi1.4Eu0.1Na0.4Mg0.5Nb1.5O6.7 | 3.39
Bi1.5Mg0.9Nb1.5O6.9 | 3.38
Bi1.5Mg0.5Al0.4Nb1.5O7.1 | 3.26
Bi1.5Zn0.9Nb1.5O6.9 | 3.25
Bi1.5Zn0.5Al0.4Nb1.5O7.1 | 3.51
Bi1.3Li0.45Al0.45Nb1.5O6.6 | 3.36
Bi1.3Li0.45Ga0.45Nb1.5O6.6 | 3.46
Bi1.3Li0.45In0.45Nb1.5O6.6 | 3.37
Bi1.5Mg0.5Ga0.4Nb1.5O7.1 | 3.24
Bi1.5Mg0.5In0.4Nb1.5O7.1 | 3.3
Bi1.5Zn0.5Ga0.4Nb1.5O7.1 | 3.44
Bi1.5Zn0.5In0.4Nb1.5O7.1 | 3.34
Bi1.3Na0.45Al0.45Nb1.5O6.6 | 3.46
Bi1.3Na0.45Ga0.45Nb1.5O6.6 | 3.46
Bi1.3Na0.45In0.45Nb1.5O6.6 | 3.45
Bi1.56Cu0.19Mg0.58Nb1.56O7.01 | 2.91
Bi1.56Cu0.39Mg0.39Nb1.56O7.02 | 3.07
Bi1.46Li0.1Cu0.38Mg0.39Nb1.56O6.91 | 2.71
Bi1.35Li0.21Cu0.38Mg0.39Nb1.56O6.8 | 2.99
Bi1.5Li0.2Na0.2Mg0.5Nb1.5O6.7 | 3.65
Bi1.3Li0.2Na0.2La0.2Mg0.5Nb1.5O6.7 | 3.75
Bi1.3Li0.2Na0.2Eu0.2Mg0.5Nb1.5O6.7 | 3.62
Bi1.1Li0.2Na0.2La0.2Eu0.2Mg0.5Nb1.5O6.7 | 3.65
Bi0.9Li0.2Na0.2La0.3Eu0.3Mg0.5Nb1.5O6.7 | 0