## Sheet1
Composition | Predicted Eg
Bi2Ti2O7 | 3.18
Bi1.5Al0.5Ti2O7 | 3.45
Bi1.5Sc0.5Ti2O7 | 3.42
Bi1.5Ga0.5Ti2O7 | 3.4
Bi1.5Y0.5Ti2O7 | 3.4
Bi1.5In0.5Ti2O7 | 3.4
Bi1.5La0.5Ti2O7 | 3.38
Bi4Ti3O12 | 2.94
Bi3.5Al0.5Ti3O12 | 3.31
Bi3.5Ga0.5Ti3O12 | 3.29
Bi3.5In0.5Ti3O12 | 3.3
Bi3.5Sc0.5Ti3O12 | 3.24
Bi3.5Y0.5Ti3O12 | 3.21
Bi3.5La0.5Ti3O12 | 3.16
Bi4Ti2.5Al0.5O12 | 3.18
Bi4Ti2.5Ga0.5O12 | 3.05
Bi4Ti2.5Sc0.5O12 | 3.13
Bi12TiO20 | 3.03
BaTaO2N | 1.89
BaTa0.5Al0.5O2N | 2.33
BaTa0.5Mg0.5O2N | 2.35
BaTa0.5Al0.25Mg0.25O2N | 2.33
BaTa0.5Al0.125Mg0.375O2N | 2.33
BaTa0.5Al0.375Mg0.125O2N | 2.38
Al2O3 | 6.71
TiO2 | 3.54
Ta2O5 | 3.65
Fe2O3 | 2.31
NaLaTi2O6 | 3.57
NaCl | 8.54
Bi1.5Cr0.5Ti2O7 | 2.74
Bi1.5Fe0.5Ti2O7 | 2.76
Bi4Ti2O11 | 2.93
Ta1.94Eu0.06O5 | 3.85